## Sheet1
Unit in mm
0.033
0.06
0.033
0.41
0.033
| 0.06 | 0.629
0.596
| 0.033 | 0.536
0.503
Note: |  | 0.126
1. The base material is TU-662, and Dk is 3.8. |  | 0.093
2. The build up resin is thermal curable epoxy, and Dk is 3.4. |  | 0.033
3. Core thickness is 0.41mm,initial copper foil is 0.018mm,final copper thickness is 0.033mm. |  | 0
4. Build up dielectrics thickness is about 0.06mm.
5. The outer layer copper thickness is 0.033mm.
5.The final board thickness is about 0.662mm±10%